## Sheet1
1.4um RGBC
Wavelength2 | QE_R3 | QE_G4 | QE_B5 | QE_C6
400 | 7.738% | 3.975% | 43.11% | 71.49%
410 | 5.491% | 4.58% | 50.77% | 78.42%
420 | 4.1% | 5.761% | 57.27% | 78.97%
430 | 3.387% | 5.661% | 61.14% | 85.8%
440 | 2.722% | 6.576% | 64.25% | 85.64%
450 | 2.586% | 11.36% | 69.6% | 88.95%
460 | 2.409% | 10.88% | 66.77% | 91.33%
470 | 2.58% | 11.98% | 65.74% | 90.1%
480 | 2.946% | 25.38% | 60.04% | 91.09%
490 | 2.958% | 54.04% | 50.55% | 92.19%
500 | 3.249% | 68.67% | 41.78% | 89.75%
510 | 3.653% | 75.49% | 31.5% | 89.51%
520 | 4.267% | 75.92% | 20.65% | 88.87%
530 | 4.964% | 74.41% | 14.44% | 88.7%
540 | 3.956% | 71.49% | 11.1% | 84.47%
550 | 3.269% | 68.5% | 8.055% | 82.97%
560 | 3.135% | 59.9% | 5.362% | 77.07%
570 | 3.912% | 53.64% | 4.258% | 73.75%
580 | 19.91% | 47.52% | 3.986% | 72.52%
590 | 58.95% | 37.71% | 4.02% | 68.44%
600 | 63.73% | 27.68% | 3.894% | 65.59%
610 | 61.07% | 18.31% | 3.884% | 61.65%
620 | 56.94% | 11.19% | 4.117% | 56.96%
630 | 56.98% | 7.961% | 4.678% | 56.75%
640 | 58.53% | 7.107% | 5.815% | 58.56%
650 | 49.23% | 5.811% | 6.119% | 49.31%
660 | 51.48% | 6.209% | 7.674% | 51.32%
670 | 45.27% | 6.439% | 8.083% | 45.52%
680 | 45.23% | 8.139% | 8.99% | 46.11%
690 | 39.86% | 9.645% | 8.794% | 42.24%
700 | 40.43% | 12.27% | 9.75% | 42.54%
710 | 38.32% | 13.1% | 9.194% | 39.86%
720 | 40.45% | 15.33% | 10.44% | 42.02%
730 | 33.71% | 13.04% | 8.593% | 34.79%
740 | 37.79% | 15.44% | 10.42% | 37.54%
750 | 33.62% | 15.42% | 10.06% | 32.35%
760 | 33.78% | 17.32% | 10.13% | 31.57%
770 | 33.52% | 20.18% | 12.4% | 31.5%
780 | 29.73% | 19.52% | 12.81% | 28%
790 | 33.1% | 24.03% | 21.68% | 31.26%
800 | 31.58% | 24.86% | 27.99% | 30.23%
810 | 28.83% | 24.04% | 28.9% | 27.99%
820 | 29.09% | 25.77% | 30.88% | 28.6%
830 | 23.1% | 23.1% | 23.1% | 23.09%
840 | 24.03% | 22.77% | 26.18% | 23.74%
850 | 21.4% | 20.49% | 22.8% | 21.2%
860 | 24.42% | 23.77% | 25.76% | 24.49%
870 | 21.44% | 21.13% | 22.58% | 21.9%
880 | 19.16% | 18.72% | 19.55% | 19.17%
890 | 21.13% | 20.84% | 21.67% | 21.26%
900 | 22.16% | 22.03% | 23.05% | 22.68%
910 | 19.03% | 18.83% | 19.57% | 19.14%
920 | 14.43% | 14.43% | 14.43% | 14.43%
930 | 15.84% | 15.8% | 16.35% | 16.26%
940 | 15.26% | 15.22% | 15.77% | 15.7%
950 | 12.4% | 12.34% | 12.8% | 12.74%
960 | 9.594% | 9.571% | 9.885% | 9.762%
970 | 9.014% | 8.988% | 9.139% | 9.124%
980 | 9.335% | 9.316% | 9.473% | 9.512%
990 | 8.031% | 8.016% | 8.189% | 8.194%
1000 | 6.35% | 6.341% | 6.447% | 6.504%