## QE
Wavelength | R | G | B | C
300 | 0% | 0% | 0% | 0%
310 | 0.2503% | 0.2057% | 0.2389% | -0.02431%
320 | 0.4131% | 0.4906% | 0.1305% | 0.2167%
330 | 1.344% | 0.9737% | 0.1346% | 1.704%
340 | 2.261% | 1.893% | 0.3458% | 7.159%
350 | 8.453% | 2.138% | 0.4681% | 14.39%
360 | 10.53% | 2.345% | 1.126% | 21.87%
370 | 10.44% | 2.779% | 3.515% | 30.74%
380 | 11.43% | 3.383% | 10.55% | 43.77%
390 | 11.02% | 4.265% | 25.01% | 58.19%
400 | 8.935% | 4.894% | 37.69% | 62.9%
410 | 7.1% | 5.784% | 46.95% | 75.05%
420 | 5.655% | 7.081% | 52.16% | 74.6%
430 | 4.832% | 7.061% | 54.71% | 79.92%
440 | 4.396% | 8.627% | 60.34% | 80.4%
450 | 4.311% | 13.47% | 59.43% | 77.68%
460 | 3.875% | 13.11% | 56.46% | 79.42%
470 | 3.618% | 13.75% | 55.23% | 78.47%
480 | 3.84% | 25.13% | 49.72% | 75.27%
490 | 3.755% | 47.37% | 40.81% | 76.05%
500 | 3.87% | 56.51% | 32.98% | 77.25%
510 | 3.721% | 56.73% | 23.33% | 75.51%
520 | 4.593% | 58.97% | 15.93% | 72.27%
530 | 5.556% | 62.13% | 11.4% | 70.42%
540 | 4.379% | 56.87% | 8.547% | 69.06%
550 | 3.985% | 52.71% | 6.918% | 70.91%
560 | 4.369% | 48.34% | 5.585% | 70.44%
570 | 5.205% | 43.88% | 4.853% | 65.55%
580 | 16.47% | 38.64% | 4.79% | 60.76%
590 | 48.09% | 32.57% | 5.356% | 59.91%
600 | 50.57% | 24.06% | 5.683% | 56.7%
610 | 48.81% | 17.06% | 6.199% | 54.51%
620 | 45.24% | 11.41% | 6.344% | 49%
630 | 41.41% | 8.906% | 6.578% | 45.04%
640 | 41.65% | 8.429% | 7.416% | 45.51%
650 | 38.82% | 7.947% | 8.005% | 42.46%
660 | 36.72% | 8.315% | 8.981% | 40.73%
670 | 35.54% | 9.272% | 10.18% | 39.8%
680 | 31.66% | 9.828% | 10.05% | 37.58%
690 | 27.87% | 10.35% | 9.467% | 33.73%
700 | 26.39% | 11.76% | 9.868% | 32%
710 | 24.25% | 11.51% | 8.851% | 27.9%
720 | 23.48% | 11.67% | 8.818% | 27.26%
730 | 23.88% | 11.68% | 8.626% | 26.93%
740 | 24.76% | 12.15% | 9% | 27.54%
750 | 25.82% | 13.58% | 9.8% | 28.38%
760 | 24.3% | 14.3% | 9.488% | 26.11%
770 | 23.8% | 15.8% | 10.65% | 26%
780 | 21.76% | 16.28% | 11.82% | 23.36%
790 | 19.2% | 15.23% | 13.39% | 20.15%
800 | 19.39% | 16.42% | 20.24% | 20.49%
810 | 17.8% | 15.66% | 19.52% | 18.73%
820 | 17.42% | 15.91% | 18.44% | 18.43%
830 | 16.54% | 15.4% | 17.46% | 17.99%
840 | 17.14% | 16.43% | 18.79% | 19.02%
850 | 15.85% | 15.12% | 15.92% | 16.41%
860 | 16.24% | 15.82% | 16.61% | 17.54%
870 | 16.93% | 16.61% | 18.64% | 19.02%
880 | 14.34% | 14.24% | 15.02% | 15.2%
890 | 14.3% | 14.21% | 14.69% | 15.05%
900 | 14.06% | 13.9% | 14.88% | 15.06%
910 | 10.82% | 10.64% | 11.79% | 12.17%
920 | 10.86% | 10.72% | 11.28% | 11.52%
930 | 12.02% | 11.87% | 12.28% | 12.61%
940 | 7.924% | 7.799% | 8.199% | 8.546%
950 | 9.367% | 9.252% | 9.651% | 10.22%
960 | 8.549% | 8.496% | 8.758% | 9.184%
970 | 7.01% | 6.877% | 7.023% | 7.274%
980 | 6.272% | 6.226% | 6.35% | 6.468%
990 | 5.444% | 5.393% | 5.508% | 5.669%
1000 | 4.86% | 4.816% | 4.929% | 5.058%
1010 | 4.929% | 4.836% | 4.864% | 5.039%
1020 | 3.229% | 3.158% | 3.158% | 3.272%
1030 | 3.722% | 3.571% | 3.528% | 3.648%
1040 | 2.909% | 2.757% | 2.666% | 2.835%
1050 | 2.302% | 2.174% | 2.108% | 2.252%
1060 | 1.905% | 1.769% | 1.696% | 1.913%
1070 | 1.785% | 1.63% | 1.524% | 1.824%
1080 | 1.54% | 1.424% | 1.317% | 1.569%
1090 | 1.343% | 1.228% | 1.145% | 1.369%

## summary
Parameter | Unit | Value
Minimum full well | e- | 5404 | (ADC Limiited FWC)
Conversion gain | uV/e- | 118
PRNU | % | 0.7
Read noise at 16x gain | e- | 2.2
Read noise at 1x gain | e- | 4.3
Dark current (Tj=60C) | e- | 20.6
Conversion gain | DN/e- | 0.1778227
Conversion gain | uV/e- | 125.8607
Peak QE - R | % | 50.57%
Peak QE - G | % | 62.13%
Peak QE - B | % | 60.34%
Peak QE - C | % | 80.4%
R/B | % | 7.867%
G/B | % | 22.74%
R/G | % | 8.379%
B/G | % | 20.17%
G/R | % | 35.09%
B/R | % | 14.49%
PRNU | % | 0.8321%
Sensitivity -G (at 530nm) | mV/Lux.s | 441.0944
Sensitivity -C (at 530nm) | mV/Lux.s | 499.9945
sensitivity (5100K, 650nm IR) -G | mv/lux/sec | 394.6646
sensitivity (5100K, 650nm IR) -C | mv/lux/sec | 861.4068
Max Clear channel difference at 450nm | % | 3.362%
Max Clear channel difference at 530nm | % | 4.52%
Max Clear channel difference at 600nm | % | 6.845%
Max Clear channel difference at 5100K | % | 2.643%